## Dataset
| Solvent 1 | Solvent 2 | Solvent 3 | Solvent 1 | Solvent 2 | Solvent 3 | Salt 1 | Salt 2 | Salt 3
Electrolyte | Volume % | Volume % | Volume % | mol/L | mol/L | mol/L | mol/L | mol/L | mol/L | FC | OC | FO | InOr | F | sF | aF | O | sO | aO | C | sC | aC | CE (%) | LCE | Method | Current (mA/cm2) | Capacity (mAh/cm2) | Cycle | Reference
1 M LiClO4-PC + 5% FEC | 1 | 0.05 |  | 11.75456 | 0.6854998 |  | 1 |  |  | 0.01396848 | 0.8419847 | 0.01658995 | 0.8763302 | 0.004137884 | 0.004137884 | 0 | 0.2494212 | 0.225276 | 0.02414521 | 0.2962301 | 0.2962301 | 0 | 80 | 0.69897 | Cycle | 0.5 | 0.083 | 30 | 2
1 M LiPF6 EC-DMC (1:1 v) 2% VC | 0.5 | 0.5 | 0.02 | 7.49472 | 5.939297 | 0.3137856 | 1 |  |  | 0.1454778 | 1 | 0.1454778 | 1.169724 | 0.03828263 | 0 | 0.03828263 | 0.263151 | 0.263151 | 0 | 0.263151 | 0.263151 | 0 | 80 | 0.69897 | Cycle | 0.6 | 0.44 | 50 | 34
1 M LiBF4 EC-DMC (1:1 v) 2% VC | 0.5 | 0.5 | 0.02 | 7.49472 | 5.939297 | 0.3137856 | 1 |  |  | 0.142634 | 0.9847837 | 0.1448379 | 1.151664 | 0.0375624 | 0.01202154 | 0.02554087 | 0.2593409 | 0.2593409 | 0 | 0.2633481 | 0.2633481 | 0 | 80 | 0.69897 | Cycle | 0.6 | 0.44 | 50 | 34
1M LiTFPFB PC | 1 |  |  | 11.75456 |  |  | 1 |  |  | 0.2399124 | 0.7250091 | 0.3309095 | 0.9849142 | 0.07025377 | 0 | 0.07025377 | 0.2123051 | 0.2064506 | 0.005854481 | 0.2928309 | 0.2752675 | 0.01756344 | 80.6 | 0.7121983 | Cycle | 0.5 | 1 | 50 | 21
1 M LiPF6 EC-EMC (3:7 wt) 2% wt VC | 0.2462066 | 0.7537934 | 0.02 | 3.690498 | 7.284218 | 0.3137856 | 1 |  |  | 0.145809 | 0.8229826 | 0.1771714 | 0.9930931 | 0.03829497 | 0 | 0.03829497 | 0.2161464 | 0.2161464 | 0 | 0.2626379 | 0.2626379 | 0 | 82 | 0.7447275 | Aurbach | 0.5 | 1 | 10 | 13
1 M LiTFSI EC-DMC (1:1 v) 2% VC | 0.5 | 0.5 | 0.02 | 7.49472 | 5.939297 | 0.3137856 | 1 |  |  | 0.1387495 | 1.04625 | 0.132616 | 1.254374 | 0.03642345 | 0 | 0.03642345 | 0.2746535 | 0.2503712 | 0.0242823 | 0.2625123 | 0.2503712 | 0.01214115 | 82 | 0.7447275 | Cycle | 0.6 | 0.44 | 50 | 34
1M LiPF6 EC-DMC (3:7 v/v) | 0.3 | 0.7 |  | 4.496832 | 8.315016 |  | 1 |  |  | 0.1561055 | 1 | 0.1561055 | 1.182123 | 0.03928025 | 0 | 0.03928025 | 0.2516263 | 0.2516263 | 0 | 0.2516263 | 0.2516263 | 0 | 83.3 | 0.7772835 | Aurbach | 0.4 | 0.8 | 10 | 1
1M LiPF6 EC-DEC (1:2 w/w) | 0.2667579 | 0.7332421 |  | 3.998551 | 6.051901 |  | 1 |  |  | 0.1419945 | 0.7135544 | 0.198996 | 0.8792147 | 0.03823611 | 0 | 0.03823611 | 0.1921451 | 0.1921451 | 0 | 0.2692788 | 0.2692788 | 0 | 83.7 | 0.7878124 | Cycle | 1 | 1 | 40 | 10
1.5 M LiAsF6-PC | 1 |  |  | 11.75456 |  |  | 1.5 |  |  | 0.191415 | 0.75 | 0.25522 | 0.9733175 | 0.05460856 | 0 | 0.05460856 | 0.2139666 | 0.2139666 | 0 | 0.2852888 | 0.2852888 | 0 | 85 | 0.8239087 | Cycle | 1 | 1 |  | 35
1 M LiBETI EC-DMC (1:1 v) 2% VC | 0.5 | 0.5 | 0.02 | 7.49472 | 5.939297 | 0.3137856 | 1 |  |  | 0.2210267 | 1 | 0.2210267 | 1.287335 | 0.05857234 | 0 | 0.05857234 | 0.2650012 | 0.2415723 | 0.02342894 | 0.2650012 | 0.2415723 | 0.02342894 | 86 | 0.853872 | Cycle | 0.6 | 0.44 | 50 | 34
1 M LiPF6 EC-DMC (1:2 vol) | 0.333 | 0.667 |  | 4.991483 | 7.923022 |  | 1 |  |  | 0.1548646 | 1 | 0.1548646 | 1.180675 | 0.03921797 | 0 | 0.03921797 | 0.2532403 | 0.2532403 | 0 | 0.2532403 | 0.2532403 | 0 | 86 | 0.853872 | Cycle | 0.5 | 0.5 | 100 | 36
1 M LiPF6 EC-DEC (3:7 wt) | 0.2404439 | 0.7595561 |  | 3.604119 | 6.269087 |  | 1 |  |  | 0.1423224 | 0.7025894 | 0.2025685 | 0.8686323 | 0.03824463 | 0 | 0.03824463 | 0.1887986 | 0.1887986 | 0 | 0.2687182 | 0.2687182 | 0 | 87 | 0.8860566 | Cycle | 0.1 | 0.1 | 160 | 37
1 M LiPF6-EC/DEC (1:1 vol.) | 0.5 | 0.5 |  | 7.49472 | 4.126809 |  | 1 |  |  | 0.1391524 | 0.8085816 | 0.1720944 | 0.970926 | 0.03816071 | 0 | 0.01272024 | 0.2217429 | 0.2217429 | 0.02544048 | 0.2742369 | 0.2742369 | 0 | 88 | 0.9208188 | Cycle | 0.5 | 0.5 | 100 | 38
0.6M LiTFSI 0.4M LiBOB EC-EMC (5:5 wt) | 0.4325021 | 0.5674979 |  | 6.482965 | 5.483966 |  | 0.6 | 0.4 |  | 0.08147606 | 0.9392558 | 0.08674533 | 1.070523 | 0.02218263 | 0 | 0.02218263 | 0.2557213 | 0.221215 | 0.03450631 | 0.2722595 | 0.2550063 | 0.01725316 | 88.1 | 0.924453 | Aurbach | 0.5 | 1 | 10 | 7
1M LiPF6 EC-DEC (1:1 w/w) | 0.4248366 | 0.5751634 |  | 6.368062 | 4.747179 |  | 1 |  |  | 0.1400557 | 0.7783767 | 0.1799331 | 0.9417751 | 0.03818498 | 0 | 0.03818498 | 0.2122176 | 0.2122176 | 0 | 0.2726413 | 0.2726413 | 0 | 90.3 | 1.013228 | Cycle | 1 | 1 | 40 | 10
1 M LiPF6 EC-DMC (1:2 vol) 2% TTFEB | 0.333 | 0.667 | 0.02 | 4.991483 | 7.923022 |  | 1 |  |  | 0.1739388 | 0.9929099 | 0.1751808 | 1.194657 | 0.04401388 | 0.00538225 | 0.03863163 | 0.2512483 | 0.2512483 | 0 | 0.2530424 | 0.2530424 | 0 | 91 | 1.045757 | Cycle | 0.5 | 0.5 | 100 | 36
0.6M LiTFSI 0.4M LiBOB EC-EMC (7:3 wt) | 0.6400654 | 0.3599346 |  | 9.594222 | 3.478196 |  | 0.6 | 0.4 |  | 0.07912879 | 0.9850931 | 0.0803262 | 1.112578 | 0.02204327 | 0 | 0.02204327 | 0.2744219 | 0.2401324 | 0.03428953 | 0.2785746 | 0.2614298 | 0.01714476 | 91.6 | 1.075721 | Aurbach | 0.5 | 1 | 10 | 7
0.6M LiTFSI 0.4M LiBOB EC-EMC (9:1 wt) | 0.8727588 | 0.1272412 |  | 13.08217 | 1.229584 |  | 0.6 | 0.4 |  | 0.0766531 | 1.033438 | 0.0741729 | 1.156935 | 0.0218891 | 0 | 0.0218891 | 0.2951091 | 0.2610594 | 0.03404971 | 0.2855605 | 0.2685357 | 0.01702486 | 91.7 | 1.080922 | Aurbach | 0.5 | 1 | 10 | 7
1 M LiPF6 FEC-DMC (1:1 v) | 0.5 | 0.5 |  | 6.854998 | 5.939297 |  | 1 |  |  | 0.3349148 | 1 | 0.3349148 | 1.360968 | 0.08696295 | 0.04637347 | 0.04058948 | 0.2596569 | 0.2596569 | 0 | 0.2596569 | 0.2596569 | 0 | 91.78 | 1.085128 | Cycle | 1 | 1 | 50 | 38
1 M LiPF6 FEC-EC-DEC (2:9:9 vol) | 0.1 | 0.45 | 0.45 | 1.371 | 6.745248 | 3.714129 | 1 |  |  | 0.1717406 | 0.8269254 | 0.2076857 | 1.021965 | 0.04724491 | 0.008787514 | 0.0384574 | 0.2274827 | 0.2274827 | 0 | 0.2750947 | 0.2750947 | 0 | 92.2 | 1.107905 | Cycle | 0.5 | 1 | 150 | 39
1 M LiTFSI EC-DMC (1:1 v) 5wt% FEC | 0.5 | 0.5 | 0.05 | 7.49472 | 5.939297 | 0.6854998 | 1 |  |  | 0.150715 | 1.045087 | 0.1442129 | 1.263433 | 0.03954191 | 0.004054443 | 0.03548747 | 0.2741913 | 0.250533 | 0.02365831 | 0.2623621 | 0.250533 | 0.01182916 | 92.2 | 1.107905 | Cycle | 0.5 | 0.5 | 50 | 40
3.57 M LiTFSI DME | 1 |  |  | 9.631602 |  |  | 3.57 | 0 |  | 0.4690537 | 0.7345269 | 0.6385794 | 1.438107 | 0.1014081 | 0 | 0.1014081 | 0.1588027 | 0.09119729 | 0.06760543 | 0.2161973 | 0.1823946 | 0.03380271 | 92.8 | 1.142668 | Aurbach | 1 | 1 | 12 | 41
1M LiFSI EC/DEC (v 1:1) | 0.5 | 0.5 |  | 4.126809 | 7.49472 |  | 1 |  |  | 0.04638412 | 0.9013498 | 0.05146073 | 1.01731 | 0.01256047 | 0 | 0.01256047 | 0.2440787 | 0.2189577 | 0.02512093 | 0.2707924 | 0.2707924 | 0 | 93 | 1.154902 | Aurbach | 0.5 | 1 | 10 | Fig.S1
0.1M LiDFP 0.4M LiTFSI EC-DMC (3:7 v/v) | 0.3 | 0.7 |  | 4.496832 | 8.315016 |  | 0.1 | 0.4 |  | 0.06626645 | 1.025487 | 0.06461948 | 1.124887 | 0.01713361 | 0 | 0.01713361 | 0.2651462 | 0.2532845 | 0.01186173 | 0.2585564 | 0.2532845 | 0.00527188 | 93.6 | 1.19382 | Aurbach | 0.4 | 0.8 | 10 | 1
0.84 M LiTFSI 2.7M LiDFP DME | 1 |  |  | 9.631602 |  |  | 0.84 | 2.7 |  | 0.2596601 | 0.6969835 | 0.3725484 | 1.086474 | 0.05681768 | 0 | 0.05681768 | 0.1525109 | 0.1048363 | 0.0476746 | 0.2188156 | 0.2096725 | 0.009143074 | 93.9 | 1.21467 | Aurbach | 1 | 1 | 12 | 41
1 M LiFSI in tetraglyme | 1 |  |  | 4.539401 |  |  | 1 |  |  | 0.04405867 | 0.5881173 | 0.07491476 | 0.698264 | 0.01123862 | 0 | 0.01123862 | 0.1500187 | 0.1275415 | 0.02247723 | 0.255083 | 0.255083 | 0 | 94 | 1.221849 | Cycle | 0.1 | 0.2 | 30 | 42
1 M LiPF6 FEC-DMC (1:1 v) 0.25wt% 12-Crown-4 | 0.5 | 0.5 | 0.0025 | 6.854998 | 5.939297 | 0.01546468 | 1 |  |  | 0.3338388 | 0.9983936 | 0.334376 | 1.358202 | 0.08670896 | 0.04623803 | 0.04047093 | 0.2593158 | 0.2593158 | 0 | 0.259733 | 0.259733 | 0 | 94.05 | 1.225483 | Cycle | 1 | 1 | 50 | 38
0.11 M LiTFSI 3.9 M LiDFP DME | 1 |  |  | 9.631602 |  |  | 0.11 | 3.9 |  | 0.2183428 | 0.7098259 | 0.3076005 | 1.03734 | 0.04719254 | 0 | 0.04719254 | 0.1534215 | 0.1074562 | 0.04596531 | 0.2161396 | 0.2149124 | 0.001227229 | 94.3 | 1.244125 | Aurbach | 1 | 1 | 12 | 41
1 M LiPF6 FEC-EC-DEC (2:9:9 vol) 0.05 M RbNO3 0.05M 18-crown-6 | 0.1 | 0.45 | 0.45 | 1.371 | 6.745248 | 3.714129 | 1 | 0.05 |  | 0.1693728 | 0.8258648 | 0.2050854 | 1.020514 | 0.04654385 | 0.008657116 | 0.03788673 | 0.2269486 | 0.2260015 | 0.0009471683 | 0.2748012 | 0.2748012 | 0 | 94.4 | 1.251812 | Cycle | 0.5 | 1 | 150 | 39
0.1M LiDFP 0.4M LiFSI EC-DMC (3:7 v/v) | 0.3 | 0.7 |  | 4.496832 | 8.315016 |  | 0.1 | 0.4 |  | 0.02601758 | 1.046832 | 0.02485365 | 1.106672 | 0.006695748 | 0 | 0.006695748 | 0.2694071 | 0.2573547 | 0.01205235 | 0.2573547 | 0.2573547 | 0 | 94.5 | 1.259637 | Aurbach | 0.4 | 0.8 | 10 | 1
2M LiTFSI 2M LiDFOB DME | 1 |  |  | 9.631602 |  |  | 2 | 2 |  | 0.3438907 | 0.757918 | 0.4537307 | 1.273754 | 0.07763009 | 0 | 0.07763009 | 0.1710929 | 0.09346277 | 0.07763009 | 0.2257406 | 0.1869255 | 0.03881505 | 94.6 | 1.267606 | Aurbach | 0.5 | 1 | 10 | 17
1 M LiPF6 FEC-DMC (1:1 v) 2wt% 12-Crown-4 | 0.5 | 0.5 | 0.02 | 6.854998 | 5.939297 | 0.1237174 | 1 |  |  | 0.3264958 | 0.9874311 | 0.3306518 | 1.339325 | 0.0849717 | 0.04531163 | 0.03966008 | 0.2569825 | 0.2569825 | 0 | 0.2602536 | 0.2602536 | 0 | 94.7 | 1.275724 | Cycle | 1 | 1 | 50 | 38
2.2 M LiTFSI 0.8 M LiDFP DME | 1 |  |  | 9.631602 |  |  | 2.2 | 0.8 |  | 0.3447761 | 0.6910246 | 0.4989346 | 1.208189 | 0.07624714 | 0 | 0.07624714 | 0.1528199 | 0.09924083 | 0.05357907 | 0.2211497 | 0.1984817 | 0.02266807 | 94.9 | 1.29243 | Aurbach | 1 | 1 | 12 | 41
1 M LiPF6-EC/DEC (1:1 vol.) + 5 vol% FEC | 0.5 | 0.5 | 0.05 | 7.49472 | 4.126809 | 0.6854998 | 1 |  |  | 0.1479921 | 0.8172956 | 0.1810754 | 0.987424 | 0.04074418 | 0.004177718 | 0.03656647 | 0.2250123 | 0.2250123 | 0 | 0.2753132 | 0.2753132 | 0 | 95 | 1.30103 | Cycle | 0.5 | 0.5 | 100 | 15
0.02M Li2S5 0.15M LiNO3 1M LiTFSI DOL-DME (1:1 vol) | 0.5 | 0.5 |  | 4.815801 | 7.154621 |  | 1 | 0.15 | 0.02 | 0.1404262 | 0.6644698 | 0.2113357 | 0.8809602 | 0.03475367 | 0 | 0.03475367 | 0.1644477 | 0.138672 | 0.02577564 | 0.2474871 | 0.2359025 | 0.01158456 | 95 | 1.30103 | Cycle | 0.5 | 0.5 | 100 | 11
1 M LiFSI in DEG-FTriEG | 1 |  |  | 2.427925 |  |  | 1 |  |  | 0.5514843 | 0.6029686 | 0.9146153 | 1.231679 | 0.1420465 | 0.1287856 | 0.01326087 | 0.1553074 | 0.1287856 | 0.02652175 | 0.2575712 | 0.2575712 | 0 | 95 | 1.30103 | Cycle | 0.1 | 0.2 | 30 | 42
1 M LiDFOB EC-DEC (3:7 wt) | 0.2404439 | 0.7595561 |  | 3.604119 | 6.269087 |  | 1 |  |  | 0.04529212 | 0.7613519 | 0.05948908 | 0.8292901 | 0.01258774 | 0 | 0.01258774 | 0.2115975 | 0.186422 | 0.02517548 | 0.2779234 | 0.2653357 | 0.01258774 | 95 | 1.30103 | Cycle | 0.1 | 0.1 | 500 | 37
1 M LiPF6 FEC-EMC-DMC (34.6:57.2:8.2 wt) | 0.2786288 | 0.6259312 | 0.09543996 | 3.82 | 6.048632 | 1.133692 | 1 |  |  | 0.2514364 | 0.8451277 | 0.2975129 | 1.122169 | 0.06523452 | 0.02537636 | 0.03985816 | 0.2192662 | 0.2192662 | 0 | 0.2594474 | 0.2594474 | 0 | 95 | 1.30103 | Cycle | 1 | 1 | 100 | 43
1 M LiPF6 in EC/DEC + 0.15M LiDFP | 0.4248366 | 0.5751634 |  | 6.368062 | 4.747179 |  | 1 | 0.15 |  | 0.1470585 | 0.7853795 | 0.1872452 | 0.9592821 | 0.03986588 | 0 | 0.03986588 | 0.2129074 | 0.211009 | 0.001898375 | 0.2710886 | 0.2710886 | 0 | 95.2 | 1.318759 | Aurbach | 0.5 | 1 | 10 | 14
1 M LiPF6 FEC-DMC (1:1 v) 1.75wt% 12-Crown-4 | 0.5 | 0.5 | 0.0175 | 6.854998 | 5.939297 | 0.1082527 | 1 |  |  | 0.327525 | 0.9889676 | 0.3311787 | 1.341971 | 0.08521561 | 0.04544169 | 0.03977392 | 0.2573101 | 0.2573101 | 0 | 0.2601805 | 0.2601805 | 0 | 95.35 | 1.332547 | Cycle | 1 | 1 | 50 | 38
LiFSI-1.4DME-3TFEB | [9 empty] | 1.228814 | 0.6694915 | 1.835443 | 2.152542 | 0.2700186 | 0.2513966 | 0.01862197 | 0.1471136 | 0.1098696 | 0.03724395 | 0.2197393 | 0.2197393 | 0 | 95.4 | 1.337242 | Aurbach | 0.5 | 1 | 10 | 44
1 M LiPF6 FEC-DMC (1:1 v) 1.5wt% 12-Crown-4 | 0.5 | 0.5 | 0.015 | 6.854998 | 5.939297 | 0.09278807 | 1 |  |  | 0.3285607 | 0.9905137 | 0.3317073 | 1.344633 | 0.08546092 | 0.0455725 | 0.03988841 | 0.2576395 | 0.2576395 | 0 | 0.260107 | 0.260107 | 0 | 95.58 | 1.354578 | Cycle | 1 | 1 | 50 | 38
3M LiTFSI DME | 1 |  |  | 9.631602 |  |  | 3 |  |  | 0.4042545 | 0.7021272 | 0.5757567 | 1.308509 | 0.08906234 | 0 | 0.08906234 | 0.1546874 | 0.09531255 | 0.05937489 | 0.2203126 | 0.1906251 | 0.02968745 | 95.7 | 1.366532 | Aurbach | 0.5 | 1 | 10 | 17
1 M LiPF6 FEC-DMC (1:1 v) 0.5wt% 12-Crown-4 | 0.5 | 0.5 | 0.005 | 6.854998 | 5.939297 | 0.03092936 | 1 |  |  | 0.3327696 | 0.9967974 | 0.3338388 | 1.355453 | 0.08645644 | 0.04610337 | 0.04035307 | 0.2589766 | 0.2589766 | 0 | 0.2598087 | 0.2598087 | 0 | 95.76 | 1.372634 | Cycle | 1 | 1 | 50 | 38
1 M LiFSI THF | 1 |  |  | 12.31554 |  |  | 1 |  |  | 0.0405991 | 0.3311982 | 0.1225825 | 0.4326959 | 0.01175765 | 0 | 0.01175765 | 0.0959162 | 0.07240091 | 0.02351529 | 0.2896036 | 0.2896036 | 0 | 95.8 | 1.376751 | Cycle | 1 | 1 | 40 | 45
6 M LiPF6 EC-DEC (1:1 vol) | 0.5 | 0.5 |  | 7.49472 | 4.126809 |  | 6 |  |  | 0.8349141 | 0.8085816 | 1.032566 | 1.782648 | 0.1825282 | 0 | 0.1825282 | 0.1767714 | 0.1767714 | 0 | 0.2186192 | 0.2186192 | 0 | 96 | 1.39794 | Cycle | 0.5 | 1 | 90 | 46
1 M LiFSI FEC | 1 |  |  | 13.71 |  |  | 1 |  |  | 0.3819597 | 1.097253 | 0.3481055 | 1.552152 | 0.1067981 | 0.0932019 | 0.0135962 | 0.3067981 | 0.2796057 | 0.02719239 | 0.2796057 | 0.2796057 | 0 | 96.11 | 1.41005 | Cycle | 0.25 | 0.5 | 100 | 47
0.5 M LiFSI+0.5 M LiPO2F2/DME | 1 |  |  | 9.631602 |  |  | 0.5 | 0.5 |  | 0.05191244 | 0.5778687 | 0.08983433 | 0.6816935 | 0.01233763 | 0 | 0.01233763 | 0.1373376 | 0.1188312 | 0.01850645 | 0.2376624 | 0.2376624 | 0 | 96.4 | 1.443697 | Cycle | 0.5 | 1 | 170 | 4
3.25M LiTFSI SL | 1 |  |  | 10.49355 |  |  | 3.25 |  |  | 0.4022757 | 0.7011378 | 0.5737469 | 1.521028 | 0.09312173 | 0 | 0.09312173 | 0.1623045 | 0.1002234 | 0.06208115 | 0.2314873 | 0.2004468 | 0.03104058 | 96.5 | 1.455932 | Cycle | 0.5 | 1 | 100 | 24
5M LiTFSI 1-4 (EA-DCM vol) | 0.2 | 0.8 |  | 2.04758 | 12.52767 |  | 5 |  |  | 0.9766264 | 0.784399 | 1.245063 | 3.064995 | 0.1751268 | 0 | 0.1751268 | 0.1406569 | 0.02390574 | 0.1167512 | 0.1793181 | 0.1209425 | 0.05837559 | 96.5 | 1.455932 | Cycle | 0.2 | 0.5 | 50 | 28
1 M LiPF6 FEC-DMC (1:1 v) 1.25wt% 12-Crown-4 | 0.5 | 0.5 | 0.0125 | 6.854998 | 5.939297 | 0.07732339 | 1 |  |  | 0.3296029 | 0.9920697 | 0.3322376 | 1.347313 | 0.08570764 | 0.04570407 | 0.04000357 | 0.2579709 | 0.2579709 | 0 | 0.260033 | 0.260033 | 0 | 96.75 | 1.488117 | Cycle | 1 | 1 | 50 | 38
2 M LiFSI FEC | 1 |  |  | 13.71 |  |  | 2 |  |  | 0.430586 | 1.194505 | 0.3604722 | 1.77097 | 0.1127307 | 0.08726925 | 0.02546149 | 0.3127307 | 0.2618078 | 0.05092299 | 0.2618078 | 0.2618078 | 0 | 96.76 | 1.489455 | Cycle | 0.25 | 0.5 | 100 | 47
LiFSI-1.2DME-3BTFEC | [9 empty] | 1.010101 | 0.7777778 | 1.298701 | 1.939394 | 0.2403846 | 0.2163462 | 0.02403846 | 0.1850962 | 0.1370192 | 0.04807692 | 0.2379808 | 0.2379808 | 0 | 96.8 | 1.49485 | Aurbach | 0.5 | 1 | 10 | 44
1 M LiPF6 FEC-DMC (1:1 v) 0.75wt% 12-Crown-4 | 0.5 | 0.5 | 0.0075 | 6.854998 | 5.939297 | 0.04639403 | 1 |  |  | 0.3317073 | 0.9952114 | 0.3333034 | 1.352723 | 0.08620539 | 0.0459695 | 0.04023589 | 0.2586394 | 0.2586394 | 0 | 0.2598839 | 0.2598839 | 0 | 96.82 | 1.497573 | Cycle | 1 | 1 | 50 | 38
1M LiPF6 FEC-DEC (1:1 w/w) | 0.4013998 | 0.5986002 |  | 5.503189 | 4.940618 |  | 1 |  |  | 0.2791179 | 0.7602378 | 0.3671454 | 1.06362 | 0.07569729 | 0.036214 | 0.03948329 | 0.2061779 | 0.2061779 | 0 | 0.2712019 | 0.2712019 | 0 | 97 | 1.522879 | Cycle | 1 | 1 | 40 | 10
0.1 M Li2S5 + 5% LiNO3 in 1 M LiTFSI in DOL/DME (1:1 vol) | 0.5 | 0.5 |  | 4.815801 | 7.154621 |  | 1 | 0.1 | 0.7773 | 0.1404262 | 0.7085144 | 0.1981981 | 0.9490481 | 0.03402515 | 0 | 0.03402515 | 0.1716724 | 0.1357651 | 0.03590731 | 0.2422991 | 0.2309574 | 0.01134172 | 97 | 1.522879 | Cycle | 1 | 1 | 230 | 11
3 M LiFNSI in DOL/DME | 0.5 | 0.5 |  | 4.815801 | 7.154621 |  | 3 |  |  | 0.6032932 | 0.7227622 | 0.8347049 | 1.507043 | 0.1371406 | 0 | 0.1371406 | 0.1642983 | 0.109442 | 0.05485623 | 0.2273199 | 0.1861778 | 0.04114217 | 97 | 1.522879 | Cycle | 0.5 | 1.5 | 180 | 26
0.5 M LiTFSI 0.5 M LiNO3 DOL-DME (1:1 v) | 0.5 | 0.5 |  | 7.154621 | 4.815801 |  | 0.5 | 0.5 |  | 0.07189578 | 0.657627 | 0.1093261 | 0.7774533 | 0.01804472 | 0 | 0.01804472 | 0.1650541 | 0.1440019 | 0.02105217 | 0.2509844 | 0.2449695 | 0.006014906 | 97 | 1.522879 | Cycle | 0.5 | 0.5 | 100 | 48
1 M LiClO4 EC-ES (1:1 vol) | 0.5 | 0.5 |  | 7.49472 | 8.400286 |  | 1 |  |  | 0 | 0.6741591 | 0 | 0.9134451 | 0 | 0 | 0 | 0.1895121 | 0.1608894 | 0.0286227 | 0.2811088 | 0.2811088 | 0 | 97 | 1.522879 | Cycle | 0.5 | 0.5 | 450 | 49
1 M LiPF6 FEC-EC-DEC (2:9:9 vol) 0.1 M RbNO3 0.1M 18-crown-6 | 0.1 | 0.45 | 0.45 | 1.371 | 6.745248 | 3.714129 | 1 | 0.1 |  | 0.1670694 | 0.8248331 | 0.2025494 | 1.019101 | 0.04586328 | 0.008530532 | 0.03733275 | 0.2264302 | 0.2245635 | 0.001866638 | 0.2745163 | 0.2745163 | 0 | 97.1 | 1.537602 | Cycle | 0.5 | 1 | 150 | 39
3 M LiFSI FEC | 1 |  |  | 13.71 |  |  | 3 |  |  | 0.4792123 | 1.291758 | 0.3709769 | 1.989789 | 0.1179533 | 0.08204668 | 0.03590665 | 0.3179533 | 0.24614 | 0.0718133 | 0.24614 | 0.24614 | 0 | 97.14 | 1.543634 | Cycle | 0.25 | 0.5 | 100 | 47
1 M LiPF6 FEC-DMC (1:1 v) 0.1wt% 12-Crown-4 | 0.5 | 0.5 | 0.01 | 6.854998 | 5.939297 | 0.06185871 | 1 |  |  | 0.3306518 | 0.9936356 | 0.3327696 | 1.350009 | 0.0859558 | 0.0458364 | 0.0401194 | 0.2583042 | 0.2583042 | 0 | 0.2599587 | 0.2599587 | 0 | 97.24 | 1.559091 | Cycle | 1 | 1 | 50 | 38
1M LiFSI DME | 1 |  |  | 9.631602 |  |  | 1 |  |  | 0.05191244 | 0.6038249 | 0.08597268 | 0.733606 | 0.01218727 | 0 | 0.01218727 | 0.1417575 | 0.117383 | 0.02437454 | 0.2347659 | 0.2347659 | 0 | 97.25 | 1.560667 | Aurbach | 0.5 | 1 | 10 | 5
3.2M LiFSI TEP | 1 |  |  | 5.885162 |  |  | 3.2 |  |  | 0.1812468 | 1.02916 | 0.1761113 | 1.648944 | 0.03459193 | 0 | 0.03459193 | 0.1964208 | 0.127237 | 0.06918387 | 0.1908555 | 0.1908555 | 0 | 97.3 | 1.568636 | Aurbach | 0.5 | 1 | 10 | 13
1 M LiTFSI in DOL/DME with 5wt% TMS-FNFSI | 0.5 | 0.5 |  | 4.815801 | 7.154621 |  | 1 | 0.1097058 |  | 0.1631695 | 0.652481 | 0.2500754 | 0.8921907 | 0.04046814 | 0 | 0.04046814 | 0.1618237 | 0.1365131 | 0.02531062 | 0.2480129 | 0.2322299 | 0.01578308 | 97.3 | 1.568636 | Cycle | 0.5 | 1 | 110 | 16
LiFSI SL (1:3 molar) | [9 empty] | 0.1666667 | 0.8333333 | 0.2 | 1.5 | 0.03636364 | 0 | 0.03636364 | 0.1818182 | 0.1090909 | 0.07272727 | 0.2181818 | 0.2181818 | 0 | 97.3 | 1.568636 | Cycle | 1 | 0.5 | 350 | 50
4 M LiFSI FEC | 1 |  |  | 13.71 |  |  | 4 |  |  | 0.5278386 | 1.389011 | 0.3800105 | 2.208607 | 0.1225861 | 0.07741389 | 0.04517223 | 0.3225861 | 0.2322417 | 0.09034445 | 0.2322417 | 0.2322417 | 0 | 97.41 | 1.5867 | Cycle | 0.25 | 0.5 | 100 | 47
1M LiFSI FEC-DEC (1:2 by volume) | 0.3333 | 0.6667 |  | 4.569542 | 5.502688 |  | 1 |  |  | 0.1593696 | 0.8300576 | 0.1919982 | 1.062204 | 0.04245431 | 0.02952973 | 0.01292459 | 0.2211183 | 0.1952691 | 0.02584918 | 0.2663891 | 0.2663891 | 0 | 97.43 | 1.590067 | Aurbach | 0.5 | 1 | 10 | 5
1 M LiFSI/EC-ETFEC (3:7 vol) | 0.3 | 0.7 |  | 4.496832 | 5.096278 |  | 1 |  |  | 0.4436232 | 0.841102 | 0.527431 | 1.361704 | 0.1178506 | 0.1042174 | 0.01363314 | 0.2234426 | 0.1961763 | 0.02726629 | 0.2656546 | 0.2656546 | 0 | 97.5 | 1.60206 | Aurbach | 0.25 | 0.5 | 10 | 51
5 M LiFSI PC | 1 |  |  | 11.75456 |  |  | 5 |  |  | 0.2126833 | 1.175367 | 0.1809506 | 1.707075 | 0.04930739 | 0 | 0.04930739 | 0.2724909 | 0.1738761 | 0.09861479 | 0.2318348 | 0.2318348 | 0 | 97.5 | 1.60206 | Cycle | 0.5 | 1 | 100 | 52
1 M LiFSI 1,4-Dioxolane | 1 |  |  | 10.37893 |  |  | 1 |  |  | 0.03853962 | 0.4770792 | 0.08078243 | 0.5734283 | 0.01072721 | 0 | 0.01072721 | 0.1327914 | 0.1113369 | 0.02145442 | 0.2783423 | 0.2783423 | 0 | 97.5 | 1.60206 | Cycle | 1 | 1 | 40 | 45
1M LiPF6 FEC-TFEC (1:1 w/w) | 0.5094467 | 0.4905533 |  | 6.984513 | 3.276402 |  | 1 |  |  | 0.8743122 | 0.8244889 | 1.060429 | 1.725585 | 0.2385824 | 0.1947292 | 0.04385312 | 0.2249866 | 0.2249866 | 0 | 0.2728801 | 0.2728801 | 0 | 97.6 | 1.619789 | Cycle | 1 | 1 | 40 | 10
1 M LiPF6 MTFP-FEC (9:1 vol) | 0.9 | 0.1 |  | 7.861064 | 1.371 |  | 1 |  |  | 0.870545 | 0.5578363 | 1.560574 | 1.456505 | 0.2349199 | 0.1893842 | 0.04553565 | 0.1505342 | 0.1505342 | 0 | 0.2698538 | 0.2698538 | 0 | 97.6 | 1.619789 | Aurbach | 0.5 | 1 | 10 | 53
5 M LiFSI FEC | 1 |  |  | 13.71 |  |  | 5 |  |  | 0.5764649 | 1.486263 | 0.3878619 | 2.427425 | 0.1267237 | 0.07327632 | 0.05344736 | 0.3267237 | 0.219829 | 0.1068947 | 0.219829 | 0.219829 | 0 | 97.65 | 1.628932 | Cycle | 0.25 | 0.5 | 100 | 47
6 M LiFSI FEC | 1 |  |  | 13.71 |  |  | 6 |  |  | 0.6250912 | 1.583516 | 0.394749 | 2.646244 | 0.1304414 | 0.06955859 | 0.06088281 | 0.3304414 | 0.2086758 | 0.1217656 | 0.2086758 | 0.2086758 | 0 | 97.67 | 1.632644 | Cycle | 0.25 | 0.5 | 100 | 47
1M LiFSI DMB | 1 |  |  | 7.243679 |  |  | 1 |  |  | 0.04601713 | 0.4253676 | 0.108182 | 0.5404104 | 0.0118091 | 0 | 0.0118091 | 0.1091595 | 0.08554132 | 0.0236182 | 0.256624 | 0.256624 | 0 | 97.7 | 1.638272 | Aurbach | 0.5 | 1 | 10 | 3
1 M LiPF6 EC-DMC (1:1 v), 0.5 M LiNO3 TEGDME, 70% | 0.15 | 0.15 | 0.7 | 2.248416 | 1.781789 | 6.742122 | 0.3 | 0.35 |  | 0.06287868 | 0.6784574 | 0.09267889 | 0.7576846 | 0.01585896 | 0 | 0.01585896 | 0.1711173 | 0.1622363 | 0.008881019 | 0.2522152 | 0.2477747 | 0.004440509 | 97.7 | 1.638272 | Cycle | 0.5 | 1 | 80 | 54
7 M LiFSI FEC | 1 |  |  | 13.71 |  |  | 7 |  |  | 0.6737176 | 1.680768 | 0.400839 | 2.865062 | 0.1338001 | 0.0661999 | 0.0676002 | 0.3338001 | 0.1985997 | 0.1352004 | 0.1985997 | 0.1985997 | 0 | 97.74 | 1.645892 | Cycle | 0.25 | 0.5 | 100 | 47
1M LiTFSI DME-DOL (1:1) 3% LiNO3 | 0.5 | 0.5 |  | 4.815801 | 7.154621 |  | 1 | 0.4663764 |  | 0.1404262 | 0.6866835 | 0.2044992 | 0.9082381 | 0.03446582 | 0 | 0.03446582 | 0.1685377 | 0.1375235 | 0.03101423 | 0.2454372 | 0.2339486 | 0.01148861 | 97.8 | 1.657577 | Cycle | 0.5 | 1 | 350 | 12
1 M LiFSI FSA | 1 |  |  | 11.64044 |  |  | 1 |  |  | 0.5859074 | 1.171815 | 0.5 | 2.886583 | 0.08455217 | 0.07215489 | 0.01239728 | 0.1691043 | 0.1443098 | 0.02479457 | 0.1443098 | 0.1443098 | 0 | 97.87 | 1.67162 | Cycle | 0.5 | 0.5 | 200 | 55
4.6 M LiFSI 2.3 M LiTFSI DME | 1 |  |  | 9.631602 |  |  | 4.6 | 2.3 |  | 0.4839281 | 1.182857 | 0.4091181 | 2.10232 | 0.09575288 | 0 | 0.09575288 | 0.234047 | 0.1191436 | 0.1149035 | 0.1978659 | 0.1787154 | 0.01915058 | 97.9 | 1.677781 | Cycle | 0.5 | 0.5 | 200 | 56
1 M LiPF6 EC-DMC (1:1 v), 0.5 M LiNO3 TEGDME, 50% | 0.25 | 0.25 | 0.5 | 3.74736 | 2.969649 | 4.815801 | 0.5 | 0.25 |  | 0.07611464 | 0.77466 | 0.09825555 | 0.8698033 | 0.0193035 | 0 | 0.0193035 | 0.1964622 | 0.1916364 | 0.004825876 | 0.2536109 | 0.2536109 | 0 | 97.9 | 1.677781 | Cycle | 0.5 | 1 | 200 | 54
1 M LiPF6 FEC-EMC-DMC (34.6:57.2:8.2 wt) 1wt% TMSB | 0.3863732 | 0.5315546 | 0.08207225 | 3.82 | 6.048632 | 1.133692 | 1 | 0.01 |  | 0.2849778 | 0.8657244 | 0.3291784 | 1.178278 | 0.07480355 | 0.03507492 | 0.03972863 | 0.2272432 | 0.2272432 | 0 | 0.2624891 | 0.2624891 | 0 | 97.9 | 1.677781 | Cycle | 1 | 1 | 100 | 43
LiFSI SL (1:2.5 molar) | [9 empty] | 0.2 | 0.9 | 0.2222222 | 1.65 | 0.04210526 | 0 | 0.04210526 | 0.1894737 | 0.1052632 | 0.08421053 | 0.2105263 | 0.2105263 | 0 | 98 | 1.69897 | Cycle | 1 | 0.5 | 450 | 50
1M LiFSI FEC-FEMC-D2 (234:280:793 by mol) | 0.1 | 0.2 | 0.7 | 1.371 | 1.644737 | 5.202835 | 1 |  |  | 1.419695 | 0.5793061 | 2.450682 | 2.094229 | 0.3537715 | 0.3379516 | 0.01581983 | 0.1443563 | 0.1127167 | 0.03163967 | 0.2491884 | 0.2491884 | 0 | 98.16 | 1.735182 | Aurbach | 0.5 | 1 | 10 | 5
1 LiFSI - 3 TMS | [9 empty] | 0.1666667 | 0.8333333 | 0.2 | 1.5 | 0.03636364 | 0 | 0.03636364 | 0.1818182 | 0.1090909 | 0.07272727 | 0.2181818 | 0.2181818 | 0 | 98.2 | 1.744727 | Cycle | 0.5 | 1 | 150 | 57
1.2M LiFSI DMC-BTFE (1:2 mol) | 0.2422754 | 0.7577246 |  | 2.877892 | 5.842992 |  | 1.2 |  |  | 1.170355 | 0.6022896 | 1.943176 | 1.885124 | 0.2791628 | 0.2612764 | 0.01788648 | 0.1436632 | 0.1078902 | 0.03577295 | 0.2385284 | 0.2385284 | 0 | 98.2 | 1.744727 | Cycle | 0.5 | 1 | 60 | 58
4.6 M LiFSI DME | 1 |  |  | 9.631602 |  |  | 4.6 |  |  | 0.2387972 | 0.9775945 | 0.2442702 | 1.574588 | 0.04597572 | 0 | 0.04597572 | 0.1882166 | 0.09626518 | 0.09195143 | 0.1925304 | 0.1925304 | 0 | 98.2 | 1.744727 | Cycle | 0.5 | 0.5 | 200 | 56
1 M LiFSI MeTHF | 1 |  |  | 9.915244 |  |  | 1 |  |  | 0.04034192 | 0.2806838 | 0.1437273 | 0.3815386 | 0.01185931 | 0 | 0.01185931 | 0.08251258 | 0.05879397 | 0.02371862 | 0.2939698 | 0.2939698 | 0 | 98.2 | 1.744727 | Cycle | 1 | 1 | 40 | 45
LiFSI DMC (1:1.5 mol) | [9 empty] | 0.4444444 | 1.888889 | 0.2352941 | 3 | 0.07142857 | 0 | 0.07142857 | 0.3035714 | 0.1607143 | 0.1428571 | 0.1607143 | 0.1607143 | 0 | 98.3 | 1.769551 | Cycle | 1 | 1 | 200 | 25
0.4M LiTFSI 0.6M LiNO3 DOL-DME (1:1 vol) | 0.5 | 0.5 |  | 4.815801 | 7.154621 |  | 0.4 | 0.6 |  | 0.05779363 | 0.6583861 | 0.08778076 | 0.759525 | 0.01453192 | 0 | 0.01453192 | 0.1655479 | 0.144961 | 0.02058689 | 0.251445 | 0.2466011 | 0.004843974 | 98.34 | 1.779892 | Cycle | 0.5 | 1 | 250 | 6
1 M LiFSI DMeTHF | 1 |  |  | 8.317025 |  |  | 1 |  |  | 0.04007843 | 0.2468235 | 0.1623769 | 0.3470196 | 0.0119031 | 0 | 0.0119031 | 0.07330538 | 0.04949918 | 0.0238062 | 0.2969951 | 0.2969951 | 0 | 98.4 | 1.79588 | Cycle | 1 | 1 | 40 | 45
1.2M LiFSI 0.15M LiDFOB EC-EMC-BTFE (0.175:0.825:2 mol) | 0.03275687 | 0.2395373 | 0.7277058 | 0.4910072 | 2.314748 | 5.611511 | 1.2 | 0.15 |  | 1.086355 | 0.5803436 | 1.871917 | 1.778713 | 0.2648799 | 0.2452155 | 0.0196644 | 0.1415019 | 0.1021731 | 0.0393288 | 0.2438244 | 0.2416395 | 0.002184933 | 98.5 | 1.823909 | Cycle | 0.5 | 1 | 200 | 58
3.25M LiTFSI 0.1M LiNO3 SL | 1 |  |  | 10.49355 |  |  | 3.25 | 0.1 |  | 0.4022757 | 0.7073267 | 0.5687269 | 1.52928 | 0.09289991 | 0 | 0.09289991 | 0.1633472 | 0.09998465 | 0.0633625 | 0.2309359 | 0.1999693 | 0.03096664 | 98.5 | 1.823909 | Cycle | 0.5 | 1 | 100 | 24
3 M LiTFSI 3wt% LiNO3 DOL-DME (1:1 v) | 0.5 | 0.5 |  | 7.154621 | 4.815801 |  | 3 | 0.4663764 |  | 0.3852157 | 0.799108 | 0.4820571 | 1.386912 | 0.08734238 | 0 | 0.08734238 | 0.1811868 | 0.1161695 | 0.06501732 | 0.2267363 | 0.1976222 | 0.02911413 | 98.5 | 1.823909 | Cycle | 0.5 | 1 | 350 | 12
1 M LiTFSI DOL-DME (1:1 vol) 2wt% LiNO3 | 0.5 | 0.5 |  | 7.154621 | 4.815801 |  | 1 | 0.3109176 |  | 0.1404262 | 0.6757683 | 0.2078023 | 0.8936844 | 0.0346204 | 0 | 0.0346204 | 0.1666026 | 0.1381403 | 0.02846231 | 0.246538 | 0.2349979 | 0.01154013 | 98.5 | 1.823909 | Cycle | 0.5 | 1 | 150 | 46
LiFSI DMC-TTE (1:1.5:1.5 mol) | [9 empty] | 1.166667 | 0.8333333 | 1.4 | 2.25 | 0.2545455 | 0.2181818 | 0.03636364 | 0.1818182 | 0.1090909 | 0.07272727 | 0.2181818 | 0.2181818 | 0 | 98.6 | 1.853872 | Aurbach | 0.5 | 1 | 10 | 25
2M LiFSI 1M LiTFSI DOL-DME (1:1 vol) | 0.5 | 0.5 |  | 7.154621 | 4.815801 |  | 2 | 1 |  | 0.2340437 | 0.8411727 | 0.278235 | 1.285856 | 0.05215025 | 0 | 0.05215025 | 0.1874324 | 0.1248521 | 0.0625803 | 0.2228227 | 0.2123927 | 0.01043005 | 98.6 | 1.853872 | Cycle | 0.5 | 0.8 | 200 | 20
LiFSI-AN-VC (0.52:1:0.09 molar) | [9 empty] | 0.4581498 | 1.035242 | 0.4425532 | 2.621145 | 0.08724832 | 0 | 0.08724832 | 0.1971477 | 0.02265101 | 0.1744966 | 0.1904362 | 0.1904362 | 0 | 98.6 | 1.853872 | Aurbach | 1 | 1 | 10 | 59
1M LiFSI 2M LiTFSI DOL-DME (1:1 vol) | 0.5 | 0.5 |  | 7.154621 | 4.815801 |  | 1 | 2 |  | 0.3130096 | 0.8035591 | 0.389529 | 1.317789 | 0.07079515 | 0 | 0.07079515 | 0.1817455 | 0.121064 | 0.06068156 | 0.2261757 | 0.2059485 | 0.02022719 | 98.7 | 1.886057 | Cycle | 0.5 | 1 | 200 | 20
6 M LiFSI DMC | 1 |  |  | 11.87859 |  |  | 6 |  |  | 0.3367402 | 1.67348 | 0.2012215 | 2.515331 | 0.05924664 | 0 | 0.05924664 | 0.294435 | 0.1759417 | 0.1184933 | 0.1759417 | 0.1759417 | 0 | 98.7 | 1.886057 | Cycle | 0.5 | 1 | 200 | 52
3 M LiFSI DOL-DME (1:1 vol) | 0.5 | 0.5 |  | 7.154621 | 4.815801 |  | 3 |  |  | 0.3852157 | 0.7691654 | 0.500823 | 1.346989 | 0.08834198 | 0 | 0.08834198 | 0.1763936 | 0.117499 | 0.05889465 | 0.2293312 | 0.1998839 | 0.02944733 | 98.75 | 1.90309 | Cycle | 1 | 1.62 | 100 | 60
1 LiFSI - 3 TMS- 3 TTE | [9 empty] | 0.962963 | 0.4814815 | 2 | 1.666667 | 0.2385321 | 0.2201835 | 0.01834862 | 0.1192661 | 0.08256881 | 0.03669725 | 0.2477064 | 0.2477064 | 0 | 98.8 | 1.920819 | Cycle | 0.5 | 1 | 150 | 57
1M LiFSI+0.3 M LiNO3-FEC/GBL (1:2 v/v) | 0.333 | 0.667 |  | 4.565429 | 8.752012 |  | 1 | 0.3 |  | 0.1348017 | 0.7412135 | 0.1818663 | 0.943771 | 0.04048275 | 0.02815065 | 0.0123321 | 0.2225962 | 0.1923826 | 0.03021364 | 0.3003133 | 0.3003133 | 0 | 98.8 | 1.920819 | Cycle | 0.5 | 1 | 200 | 9
8 M LiFSI PC | 1 |  |  | 11.75456 |  |  | 8 |  |  | 0.3402933 | 1.430587 | 0.2378698 | 2.28132 | 0.06872576 | 0 | 0.06872576 | 0.2889218 | 0.1514703 | 0.1374515 | 0.2019604 | 0.2019604 | 0 | 98.8 | 1.920819 | Cycle | 0.5 | 1 | 200 | 52
1 M LiFSI DOL-DME (1:1 vol) | 0.5 | 0.5 |  | 4.815801 | 7.154621 |  | 1 |  |  | 0.04910739 | 0.686051 | 0.0715798 | 0.8088194 | 0.0120661 | 0 | 0.0120661 | 0.1685685 | 0.1444363 | 0.0241322 | 0.2457084 | 0.2457084 | 0 | 98.9 | 1.958607 | Aurbach | 0.5 | 1 | 10 | 61
1 M LiFSI DEE | 1 |  |  | 9.624933 |  |  | 1 |  |  | 0.05194842 | 0.3538968 | 0.1467897 | 0.4837679 | 0.01295555 | 0 | 0.01295555 | 0.08825925 | 0.06234815 | 0.0259111 | 0.2493926 | 0.2493926 | 0 | 98.9 | 1.958607 | Aurbach | 0.5 | 1 | 10 | 61
0.47M LiFSI DOL-BTFE (1:4 w/w) | 0.2487597 | 0.7512403 |  | 3.559563 | 5.79299 |  | 0.47 |  |  | 1.054572 | 0.4369818 | 2.413309 | 1.533207 | 0.2730243 | 0.265835 | 0.00718929 | 0.1131328 | 0.0987542 | 0.01437858 | 0.2588959 | 0.2588959 | 0 | 98.92 | 1.966576 | Aurbach | 0.5 | 1 | 10 | 30
1M LiFSI FDMB | 1 |  |  | 6.363732 |  |  | 1 |  |  | 0.7190468 | 0.4380937 | 1.641308 | 1.235711 | 0.1830303 | 0.1696971 | 0.01333315 | 0.1115149 | 0.08484857 | 0.02666629 | 0.2545457 | 0.2545457 | 0 | 98.98 | 1.9914 | Aurbach | 0.5 | 1 | 10 | 5
2.2M LiFSI TEP (= 1:2 MR) | 1 |  |  | 5.885162 |  |  | 2.2 |  |  | 0.1246072 | 0.915881 | 0.1360517 | 1.394066 | 0.02514081 | 0 | 0.02514081 | 0.1847887 | 0.1345071 | 0.05028163 | 0.2017606 | 0.2017606 | 0 | 99 | 2 | Cycle | 0.2 | 1 | 140 | 8
1.3 M LiTFSI 0.04 M LiNO3 SL-D2 (1:2 wt) | 0.3357164 | 0.6642836 |  | 3.522859 | 4.937368 |  | 1.3 | 0.04 |  | 1.162473 | 0.4748259 | 2.448209 | 1.842092 | 0.2864138 | 0.2336767 | 0.05273712 | 0.1169891 | 0.08101968 | 0.03596942 | 0.2463832 | 0.2288041 | 0.01757904 | 99 | 2 | Cycle | 0.5 | 1 | 100 | 24
1.2 M LiFSI DEE | 1 |  |  |  | 7.125207 |  | 1.2 |  |  | 0.05613872 | 0.4456108 | 0.1259815 | 0.5859576 | 0.01422184 | 0 | 0.01422184 | 0.1128883 | 0.08444462 | 0.02844368 | 0.2533339 | 0.2533339 | 0 | 99 | 2 | Aurbach | 0.5 | 1 | 10 | 62
1 M LiFSI DEE | 1 |  |  |  | 7.125207 |  | 1 |  |  | 0.04678226 | 0.4268979 | 0.1095866 | 0.5438535 | 0.01199367 | 0 | 0.01199367 | 0.1094448 | 0.08545742 | 0.02398735 | 0.2563723 | 0.2563723 | 0 | 99.04 | 2.017729 | Aurbach | 0.5 | 1 | 10 | 63
4M LiFSI DME | 1 |  |  | 9.631602 |  |  | 4 |  |  | 0.2076498 | 0.9152995 | 0.2268654 | 1.434424 | 0.04121467 | 0 | 0.04121467 | 0.1816702 | 0.09924083 | 0.08242934 | 0.1984817 | 0.1984817 | 0 | 99.1 | 2.045757 | Cycle | 0.2 | 1 | >500 | 18
5 M LiFSI/EC-ETFEC (3:7 vol) | 0.3 | 0.7 |  | 4.496832 | 5.096278 |  | 5 |  |  | 0.6488994 | 1.251654 | 0.5184334 | 2.285447 | 0.1354507 | 0.08188926 | 0.05356149 | 0.2612693 | 0.1541464 | 0.107123 | 0.2087392 | 0.2087392 | 0 | 99.1 | 2.045757 | Aurbach | 0.25 | 0.5 | 10 | 51
2 M LiFSI 1 M LiTFSI 3wt% LiNO3 DOL-DME (1:1 v) | 0.5 | 0.5 |  | 7.154621 | 4.815801 |  | 2 | 1 |  | 0.2340437 | 0.8739185 | 0.2678095 | 1.329517 | 0.05152368 | 0.02060947 | 0.03091421 | 0.1923893 | 0.164571 | 0.0278183 | 0.2201456 | 0.2098408 | 0.01030474 | 99.1 | 2.045757 | Cycle | 0.5 | 1 | 450 | 12
LiFSI-1.4TEP-3TTE | [9 empty] | 1.111111 | 0.5384615 | 2.063492 | 1.837607 | 0.2589641 | 0.2390438 | 0.01992032 | 0.125498 | 0.08565737 | 0.03984064 | 0.2330677 | 0.2330677 | 0 | 99.1 | 2.045757 | Aurbach | 0.5 | 1 | 10 | 64
2.54M LiFSI DME-BTFE (1:4 w/w) | 0.2879409 | 0.7120591 |  | 2.773333 | 5.490855 |  | 2.54 |  |  | 1.150298 | 0.6412463 | 1.793848 | 2.022058 | 0.2499415 | 0.2165503 | 0.03339114 | 0.1393326 | 0.07255028 | 0.06678229 | 0.217284 | 0.217284 | 0 | 99.11 | 2.05061 | Aurbach | 0.5 | 1 | 10 | 30
1M LiFSI DMC-BTFE (1:2 by mol) | 0.2450467 | 0.7549533 |  | 2.91081 | 5.821623 |  | 1 |  |  | 1.153372 | 0.5794715 | 1.990387 | 1.826538 | 0.2792333 | 0.2641109 | 0.01512241 | 0.140291 | 0.1100462 | 0.03024482 | 0.2421016 | 0.2421016 | 0 | 99.12 | 2.055517 | Aurbach | 0.5 | 1 | 10 | 5
1.2M LiFSI TEP-BTFE (1:3 mol) | 0.3039902 | 0.6960098 |  | 1.789032 | 1.789032 |  | 1.2 |  |  | 1.074528 | 0.5379453 | 1.997467 | 1.779821 | 0.2489013 | 0.2316378 | 0.01726355 | 0.1246084 | 0.09008135 | 0.03452709 | 0.2316378 | 0.2316378 | 0 | 99.2 | 2.09691 | Aurbach | 0.5 | 1 | 10 | 13
5.5M LiFSI DMC | 1 |  |  | 11.87859 |  |  | 5.5 |  |  | 0.3086785 | 1.617357 | 0.1908537 | 2.389053 | 0.05568404 | 0 | 0.05568404 | 0.291763 | 0.1803949 | 0.1113681 | 0.1803949 | 0.1803949 | 0 | 99.2 | 2.09691 | Aurbach | 0.5 | 1 | 10 | 23
2M LiPF6 THF-MTHF (1:1 vol) | 0.5 | 0.5 |  | 6.157772 | 4.957622 |  | 2 |  |  | 0.2428206 | 0.2249206 | 1.079584 | 0.5082113 | 0.06842559 | 0 | 0.06842559 | 0.06338145 | 0.06338145 | 0 | 0.2817948 | 0.2817948 | 0 | 99.2 | 2.09691 | Cycle | 0.5 | 1 | 100 | 22
1 M LiPF6 FEC-FEMC-D2 (2:6:2 wt) | 0.187505 | 0.6291513 | 0.1833438 | 2.570692 | 4.676243 | 1.507761 | 1 |  |  | 1.412338 | 0.5211894 | 2.709836 | 1.964346 | 0.3623687 | 0.3149255 | 0.04744321 | 0.1337235 | 0.1337235 | 0 | 0.2565736 | 0.2565736 | 0 | 99.2 | 2.09691 | Cycle | 0.2 | 1 | 500 | 65
LiFSI-TEP 1:1 molar | [9 empty] | 0.3333333 | 1.333333 | 0.25 | 2.333333 | 0.05555556 | 0 | 0.05555556 | 0.2222222 | 0.1111111 | 0.1111111 | 0.1666667 | 0.1666667 | 0 | 99.2 | 2.09691 | Cycle | 0.2 | 1 | 300 | 66
10 M LiFSI DMC | 1 |  |  | 11.87859 |  |  | 10 |  |  | 0.5612336 | 2.122467 | 0.2644251 | 3.525551 | 0.08245956 | 0 | 0.08245956 | 0.3118447 | 0.1469255 | 0.1649191 | 0.1469255 | 0.1469255 | 0 | 99.2 | 2.09691 | Cycle | 0.5 | 1 | 200 | 52
4.5 M LiFSI/DME (1 : 1) | 1 |  |  | 9.631602 |  |  | 4.5 |  |  | 0.233606 | 0.967212 | 0.2415251 | 1.551227 | 0.04520214 | 0 | 0.04520214 | 0.1871529 | 0.09674867 | 0.09040427 | 0.1934973 | 0.1934973 | 0 | 99.22 | 2.107905 | Cycle | 0.5 | 1 | 500 | 19
LiFSI DME-TTE (1:1.2:3) | [9 empty] | 1.313131 | 0.4747475 | 2.765957 | 1.939394 | 0.3125 | 0.2884615 | 0.02403846 | 0.1129808 | 0.1129808 | 0.04807692 | 0.2379808 | 0.2379808 | 0 | 99.3 | 2.154902 | Aurbach | 0.5 | 1 | 10 | 67
1M LiTFSI in FDMA/FEC (1:1 by vol) | 0.5 | 0.5 |  | 4.464982 | 6.854998 |  | 1 |  |  | 0.7247465 | 0.5663898 | 1.27959 | 1.521313 | 0.1898151 | 0.1531121 | 0.03670291 | 0.1483406 | 0.123872 | 0.0244686 | 0.2619054 | 0.2496711 | 0.0122343 | 99.3 | 2.154902 | Cycle | 1 | 1 | 100 | 27
LiFSI-DME-FB (1:1.2:3 molar) | [9 empty] | 0.2192982 | 0.2807018 | 0.78125 | 0.6315789 | 0.07668712 | 0.04601227 | 0.03067485 | 0.09815951 | 0.03680982 | 0.06134969 | 0.3496933 | 0.3496933 | 0 | 99.3 | 2.154902 | Cycle | 1 | 1 | 500 | 68
LiFSI-TEP 1:1.5 molar | [9 empty] | 0.2222222 | 1.111111 | 0.2 | 1.833333 | 0.04081633 | 0 | 0.04081633 | 0.2040816 | 0.122449 | 0.08163265 | 0.1836735 | 0.1836735 | 0 | 99.3 | 2.154902 | Cycle | 0.2 | 1 | 300 | 66
10 M LiFSI EC-DMC | 0.5 | 0.5 |  | 7.49472 | 5.939297 |  | 10 |  |  | 0.4962527 | 1.992505 | 0.2490596 | 3.233137 | 0.08122858 | 0 | 0.08122858 | 0.3261411 | 0.1636839 | 0.1624572 | 0.1636839 | 0.1636839 | 0 | 99.3 | 2.154902 | Cycle | 0.5 | 1 | 240 | 52
1.33 M LiFSI DME-TTE (1:2 vol) | 0.333 | 0.667 |  | 2.198602 |  |  | 1.33 |  |  | 0.5518873 | 0.5551129 | 0.9941894 | 1.215749 | 0.1300809 | 0.1129927 | 0.01708816 | 0.1308411 | 0.09666479 | 0.03417633 | 0.2357018 | 0.2357018 | 0 | 99.3 | 2.154902 | Cycle | 0.2 | 0.5 | 100 | 69
LiFSI-2.2DMC-3TTE | [9 empty] | 1.203704 | 0.6296296 | 1.911765 | 1.972222 | 0.2876106 | 0.2654867 | 0.02212389 | 0.1504425 | 0.1061947 | 0.04424779 | 0.2389381 | 0.2389381 | 0 | 99.3 | 2.154902 | Aurbach | 0.5 | 1 | 10 | 32
1.2 M LiFSI F3DEE | 1 |  |  |  | 6.215582 |  | 1.2 |  |  | 0.5643544 | 0.4620421 | 1.221435 | 1.122928 | 0.1414976 | 0.1253623 | 0.01613523 | 0.1158454 | 0.08357489 | 0.03227047 | 0.2507247 | 0.2507247 | 0 | 99.3 | 2.154902 | Aurbach | 0.5 | 1 | 10 | 62
1.2 M LiFSI F6DEE | 1 |  |  |  | 6.191293 |  | 1.2 |  |  | 1.064607 | 0.462547 | 2.301619 | 1.624064 | 0.2668388 | 0.2506454 | 0.01619341 | 0.1159353 | 0.08354845 | 0.03238682 | 0.2506454 | 0.2506454 | 0 | 99.3 | 2.154902 | Aurbach | 0.5 | 1 | 10 | 62
4 M LiFSI DEE | 1 |  |  |  | 7.125207 |  | 4 |  |  | 0.1871291 | 0.7075914 | 0.2644592 | 1.175414 | 0.04065979 | 0 | 0.04065979 | 0.153747 | 0.07242737 | 0.08131959 | 0.2172821 | 0.2172821 | 0 | 99.38 | 2.207608 | Aurbach | 0.5 | 1 | 10 | 63
1.28M LiFSI FEC-FEMC-D2 | 0.1 | 0.2 | 0.7 | 1.371 | 1.644737 | 5.202835 | 1.28 |  |  | 1.437471 | 0.6148579 | 2.337891 | 2.174221 | 0.3504396 | 0.330629 | 0.01981063 | 0.1498956 | 0.1102743 | 0.03962125 | 0.243789 | 0.243789 | 0 | 99.4 | 2.221849 | Cycle | N/A | 2 | 100 | 33
1.2M LiTFSI 1M AN in FM | 1 |  |  | 16.36599 |  |  | 1.2 | 1 |  | 1.134836 | 0.2311472 | 4.909581 | 1.587499 | 0.2201813 | 0.1529104 | 0.0672709 | 0.04484727 | 0 | 0.04484727 | 0.1940204 | 0.1529104 | 0.04110999 | 99.4 | 2.221849 | Cycle | 0.5 | 1 | 200 | 70
0.5M LiTFSI 0.5M THF CH3F | 1 |  |  | 16.36599 |  |  | 0.5 | 0.5 |  | 1 | 0.1290923 | 7.746395 | 1.206548 | 0.2010381 | 0.1698951 | 0.03114297 | 0.02595247 | 0 | 0.02595247 | 0.2010381 | 0.1698951 | 0.03114297 | 99.4 | 2.221849 | Cycle | 1 | 1 | 200 | 29
1 M LiFSI DME-FDMH (1:6 molar) | 0.08530151 | 0.9146985 |  | 0.8215902 | 4.098112 |  | 1 |  |  | 0.9643383 | 0.3836685 | 2.513468 | 1.431176 | 0.2522608 | 0.2377568 | 0.01450405 | 0.1003637 | 0.07135558 | 0.02900809 | 0.2615895 | 0.2615895 | 0 | 99.4 | 2.221849 | Aurbach | 0.5 | 1 | 10 | 71
LiFSI-1.2DME-3BTFE | [9 empty] | 1.190476 | 0.5595238 | 2.12766 | 1.928571 | 0.2695418 | 0.2425876 | 0.02695418 | 0.1266846 | 0.07277628 | 0.05390836 | 0.2264151 | 0.2264151 | 0 | 99.4 | 2.221849 | Aurbach | 0.5 | 1 | 10 | 44
1.8 M LiFSI/DME (1 : 1) with HFME at 50% concentration | 0.5 | 0.5 |  | 4.815801 | 3.78971 |  | 1.8 |  |  | 0.7651567 | 0.5990729 | 1.277235 | 1.521106 | 0.1733938 | 0.1496938 | 0.02370004 | 0.1357572 | 0.08835713 | 0.04740008 | 0.2266122 | 0.2266122 | 0 | 99.46 | 2.267606 | Cycle | 0.5 | 1 | 500 | 19
1.8M LiFSI DEE-BTFE (1:4 w/w) | 0.3297632 | 0.6702368 |  | 3.173949 | 5.168353 |  | 1.8 |  |  | 1.037187 | 0.4657678 | 2.226833 | 1.664781 | 0.2418013 | 0.2166502 | 0.02515116 | 0.1085853 | 0.05828295 | 0.05030233 | 0.2331318 | 0.2331318 | 0 | 99.5 | 2.30103 | Aurbach | 0.5 | 1 | 10 | 30
1.2M LiFSI DMC-BTFE (1:2 mol) | 0.2422754 | 0.7577246 |  | 2.877892 | 5.842992 |  | 1.2 |  |  | 1.170355 | 0.6022896 | 1.943176 | 1.885124 | 0.2791628 | 0.2612764 | 0.01788648 | 0.1436632 | 0.1078902 | 0.03577295 | 0.2385284 | 0.2385284 | 0 | 99.5 | 2.30103 | Aurbach | 0.5 | 1 | 10 | 23
1M LiFSI DME-TFEO (1.2:3 mol) | 0.1634493 | 0.8365507 |  | 1.574278 | 3.930191 |  | 1 |  |  | 1.088924 | 0.5608715 | 1.941485 | 1.73836 | 0.2677886 | 0.2532686 | 0.01452001 | 0.1379298 | 0.1088898 | 0.02904003 | 0.2459205 | 0.2459205 | 0 | 99.5 | 2.30103 | Aurbach | 0.5 | 1 | 10 | 31
1.7 M LiFSI MeTHF-TTE (1:1 vol) | 0.5 | 0.5 |  | 3.301204 | 4.957622 |  | 1.7 |  |  | 0.7218854 | 0.3646723 | 1.979545 | 1.210062 | 0.1914019 | 0.1695712 | 0.02183075 | 0.09668984 | 0.05302834 | 0.0436615 | 0.2651417 | 0.2651417 | 0 | 99.5 | 2.30103 | Cycle | 1 | 1 | 40 | 45
LiFSI-1DME-3TTE | [9 empty] | 1.368421 | 0.4736842 | 2.888889 | 2 | 0.325 | 0.3 | 0.025 | 0.1125 | 0.0625 | 0.05 | 0.2375 | 0.2375 | 0 | 99.5 | 2.30103 | Aurbach | 0.5 | 1 | 10 | 64
LiFSI-1.2DME-3TFEO | [9 empty] | 1.124031 | 0.5968992 | 1.883117 | 1.837209 | 0.2705224 | 0.2518657 | 0.01865672 | 0.1436567 | 0.1063433 | 0.03731343 | 0.2406716 | 0.2406716 | 0 | 99.5 | 2.30103 | Aurbach | 0.5 | 1 | 10 | 44
1.2 M LiFSI F4DEE | 1 |  |  |  | 6.52151 |  | 1.2 |  |  | 0.7280022 | 0.4560043 | 1.596481 | 1.27601 | 0.1832215 | 0.1677848 | 0.01543674 | 0.1147659 | 0.08389239 | 0.03087348 | 0.2516772 | 0.2516772 | 0 | 99.5 | 2.30103 | Aurbach | 0.5 | 1 | 10 | 62
1.2 M LiFSI F5DEE | 1 |  |  |  | 6.19799 |  | 1.2 |  |  | 0.8978704 | 0.4624074 | 1.94173 | 1.457083 | 0.2250667 | 0.2088894 | 0.01617733 | 0.1159104 | 0.08355576 | 0.03235466 | 0.2506673 | 0.2506673 | 0 | 99.5 | 2.30103 | Aurbach | 0.5 | 1 | 10 | 62

## Molecular Database
Solvent | C | H | O | F | N | S | P |  | B/Cl/As/Si etc. | MW | density (g/mL) | mol/L | SMILES
DME (C4H10O2) | 4 | 10 | 2 | [6 empty] | 90.12 | 0.868 | 9.631602 | COCCOC
EC (C3H4O3) | 3 | 4 | 3 | [6 empty] | 88.062 | 1.32 | 14.98944 | C1COC(=O)O1
PC (C4H6O3) | 4 | 6 | 3 | [6 empty] | 102.088 | 1.2 | 11.75456 | CC1COC(=O)O1
DEC (C5H10O3) | 5 | 10 | 3 | [6 empty] | 118.13 | 0.975 | 8.253619 | O=C(OCC)OCC
DMC (C3H6O3) | 3 | 6 | 3 | [6 empty] | 90.078 | 1.07 | 11.87859 | COC(=O)OC
FEC (C3H3FO3) | 3 | 3 | 3 | 1 | [5 empty] | 106.054 | 1.454 | 13.71 | C1C(OC(=O)O1)F
FDMB (C6H10F4O2) | 6 | 10 | 2 | 4 | [5 empty] | 190.14 | 1.21 | 6.363732 | COCC(F)(F)C(F)(F)COC
BTFE (CF3CH2)2O | 4 | 4 | 1 | 6 | [5 empty] | 182.072 | 1.404 | 7.711235 | C(C(F)(F)F)OCC(F)(F)F
FEMC (C4H5F3O3) | 4 | 5 | 3 | 3 | [5 empty] | 158.08 | 1.3 | 8.223684 | COC(=O)OCCF
D2 (C4H3F7O1) | 4 | 3 | 1 | 7 | [5 empty] | 200.064 | 1.487 | 7.432622 | C(C(F)(F)F)OC(C(F)F)(F)F
TTE (C5H4F8O) | 5 | 4 | 1 | 8 | [5 empty] | 232.082 | 1.5323 | 6.602408 | FC(F)C(F)(F)COC(F)(F)C(F)F
DOL (C3H6O2) | 3 | 6 | 2 | [6 empty] | 74.078 | 1.06 | 14.30924 | O1CCOC1
Diethyl ether (C4H10O1) | 4 | 10 | 1 | [6 empty] | 74.12 | 0.7134 | 9.624933 | CCOCC
FM (CH3F) | 1 | 3 | 0 | 1 | [5 empty] | 34.034 | 0.557 | 16.36599 | FC
DMB (C6H14O2) | 6 | 14 | 2 | 0 | [5 empty] | 118.172 | 0.856 | 7.243679 | COC(C)C(C)OC
TMS ((CH2)4SO2)) | 4 | 8 | 2 |  |  | 1 |  |  |  | 120.169 | 1.26 | 10.48523 | O=S1(=O)CCCC1
TFEO (C7H7F9O3) | 7 | 7 | 3 | 9 | [5 empty] | 310.126 | 1.457 | 4.69809 | FC(COC(OCC(F)(F)F)OCC(F)(F)F)(F)F
TFEC (C5H4F6O3) | 5 | 4 | 3 | 6 | [5 empty] | 226.082 | 1.51 | 6.678993 | C(C(F)(F)F)OC(=O)OCC(F)(F)F
TEP (C6H15O4P) | 6 | 15 | 4 |  |  |  | 1 |  |  | 182.153 | 1.072 | 5.885162 | CCOP(=O)(OCC)OCC
EMC (C4H8O3) | 4 | 8 | 3 | [6 empty] | 104.104 | 1.006 | 9.663414 | CCOC(=O)OC
VC (C3H2O3) | 3 | 2 | 3 | [6 empty] | 86.046 | 1.35 | 15.68928 | C1=COC(=O)O1
GBL (C4H6O2) | 4 | 6 | 2 | [6 empty] | 86.088 | 1.1296 | 13.12146 | O=C1OCCC1
HFME (C4H4F6O) | 4 | 4 | 1 | 6 | [5 empty] | 182.072 | 1.38 | 7.579419 | COC(C(F)(F)F)C(F)(F)F
DMSO (C2H6OS) | 2 | 6 | 1 |  |  | 1 |  |  |  | 78.133 | 1.1 | 14.07856 | CS(=O)C
SL (C4H8O2S) | 4 | 8 | 2 |  |  | 1 |  |  |  | 120.169 | 1.261 | 10.49355 | O=S1(=O)CCCC1
AN (CH3CN) | 2 | 3 |  |  | 1 |  |  |  |  | 41.054 | 0.786 | 19.14552 | CC#N
THF (C4H8O) | 4 | 8 | 1 | [6 empty] | 72.104 | 0.888 | 12.31554 | C1CCOC1
MTHF (C5H10O) | 5 | 10 | 1 | [6 empty] | 86.13 | 0.854 | 9.915244 | O1C(C)CCC1
EA (C4H8O2) | 4 | 8 | 2 | [6 empty] | 88.104 | 0.902 | 10.2379 | O=C(OCC)C
DCM (CCl2H2) | 1 | 2 | [6 empty] | 2 | 84.932 | 1.33 | 15.65959 | ClCCl
ETFEC (C5H7F3O3) | 5 | 7 | 3 | 3 | [5 empty] | 172.106 | 1.253 | 7.280397 | O=C(OCC)OCC(F)(F)F
FDMA (C4H6F3NO) | 4 | 6 | 1 | 3 | 1 |  |  |  |  | 141.098 | 1.26 | 8.929964 | CN(C)C(=O)C(F)(F)F
Tetraglyme | 10 | 22 | 5 | [6 empty] | 222.276 | 1.009 | 4.539401 | COCCOCCOCCOCCOC
DEG-FTriEG | 16 | 26 | 8 | 8 | [5 empty] | 498.368 | 1.21 | 2.427925 | COCCOCCOCC(F)(F)OC(F)(F)OC(F)(F)COCCOCCOC
MTFP (C4H5F3O2) | 4 | 5 | 2 | 3 | [5 empty] | 142.08 | 1.241 | 8.734516 | COC(=O)CC(F)(F)F
FB (C6H5F) | 6 | 5 |  | 1 | [5 empty] | 96.1 | 1.02 | 10.61394 | FC1CCCCC1
TMSB (C9H27O3Si3) | 9 | 27 | 3 | [5 empty] | 3 | 267.546 | 0.831 | 3.106008 | B(O[Si](C)(C)C)(O[Si](C)(C)C)O[Si](C)(C)
12-crown-4 | 8 | 16 | 4 | [6 empty] | 176.208 | 1.09 | 6.185871 | O1CCOCCOCCOCC1
18-crown-6 | 12 | 24 | 6 | [6 empty] | 264.312 | 1.24 | 4.691425 | O1CCOCCOCCOCCOCCOCC1
EGD (C6H10O4) | 6 | 10 | 4 | [6 empty] | 146.14 | 1.104 | 7.5544 | CC(=O)OCCOC(C)=O
TTFEB | 6 | 6 | 3 | 9 |  |  |  |  | 1 | 307.919 | 1.43 | 4.644078 | B(OCC(F)(F)F)(OCC(F)(F)F)OCC(F)(F)F
ES (C2H4S) | 2 | 4 |  |  |  | 1 |  |  |  | 60.117 | 1.01 | 16.80057 | C1COS(=O)O1
DMeTHF (C6H12O) | 6 | 12 | 1 | [6 empty] | 100.156 | 0.833 | 8.317025 | CC1CCC(C)O1
FDMH | 8 | 10 | 2 | 8 | [5 empty] | 290.16 | 1.3 | 4.480287 | COCC(F)(F)C(F)(F)C(F)(F)C(F)(F)COC
FSA | 2 | 6 | 2 | 1 | 1 | 1 |  |  |  | 127.143 | 1.48 | 11.64044 | CN(C)S(=O)(=O)F
BTFEC (C5H4F6O3) | 5 | 4 | 3 | 6 | [5 empty] | 226.082 | 1.51 | 6.678993 | C(C(F)(F)F)OC(=O)OCC(F)(F)F
TFEB (C6H6BF9O3) | 6 | 6 | 3 | 9 |  |  |  |  | 1 | 307.919 | 1.43 | 4.644078 | B(OCC(F)(F)F)(OCC(F)(F)F)OCC(F)(F)F
1,4-Dioxolane | 5 | 10 | 2 | [6 empty] | 102.13 | 1.06 | 10.37893 | O1CCOCC1
Diethoxyethane (C6H14O2) | 6 | 14 | 2 | [6 empty] | 118.172 | 0.842 | 7.125207 | CCOC(C)OCC
F3DEE | 6 | 11 | 2 | 3 | [5 empty] | 172.148 | 1.07 | 6.215582 | FC(F)(F)COCCOCC
F4DEE | 6 | 10 | 2 | 4 | [5 empty] | 190.14 | 1.24 | 6.52151 | FC(F)COCCOCC(F)(F)
F5DEE | 6 | 9 | 2 | 5 | [5 empty] | 208.132 | 1.29 | 6.19799 | FC(F)COCCOCC(F)(F)(F)
F6DEE | 6 | 8 | 2 | 6 | [5 empty] | 226.124 | 1.4 | 6.191293 | FC(F)(F)COCCOCC(F)(F)(F)
Salt | C | H | O | F | N | S | P | Li | B/Cl/As/Si etc. |  | SMILES
LiFSI |  |  | 4 | 2 | 1 | 2 |  | 1 |  |  | [Li+].C(F)(F)(F)S(=O)(=O)[N-]S(=O)(=O)C(F)(F)F
LiPF6 |  |  |  | 6 |  |  | 1 | 1 |  |  | [Li+].F[P-](F)(F)(F)(F)F
LiTFSI | 2 |  | 4 | 6 | 1 | 2 |  | 1 |  |  | [Li+].C(F)(F)(F)S(=O)(=O)[N-]S(=O)(=O)C(F)(F)F
LiBOB | 4 |  | 8 |  |  |  |  | 1 | 1 |  | [Li+].[B-]12(OC(=O)C(=O)O1)OC(=O)C(=O)O2
LiDFP |  |  | 2 | 2 |  |  | 1 | 1 |  |  | [Li+].[O-]P(=O)(F)F
LiNO3 |  |  | 3 |  | 1 |  |  | 1 |  | 62.01 | [Li+].[N+](=O)([O-])[O-]
LiDFOB | 2 |  | 4 | 2 |  |  |  | 1 | 1 |  | [Li+].[B-]1(OC(=O)C(=O)O1)(F)F
LiTFPFB | 3 |  | 1 | 12 |  |  |  | 1 | 1 |  | [LI+].F[B-](F)(F)OC(C(F)(F)(F))(C(F)(F)(F))C(F)(F)(F)
LiBF4 |  |  |  | 4 |  |  |  | 1 | 1 |  | [LI+].F[B-](F)(F)(F)
LiFNFSI | 3 |  | 4 | 10 | 1 | 2 |  | 1 |  |  | [Li+].C(F)(F)(F)S(=O)(=O)[N-]S(=O)(=O)C(F)(F)C(F)(F)C(F)(F)C(F)(F)F
LiPO2F2 |  |  | 2 | 2 |  |  | 1 | 1 |  |  | [Li+].FP(F)(=O)([O-])
LiAsF6 |  |  |  | 6 |  |  |  | 1 | 1 |  | [Li+].F[As-](F)(F)(F)(F)F
LiClO4 |  |  | 4 |  |  |  |  | 1 | 1 |  | [Li+].[O-]Cl(=O)(=O)=O
Li2S5 | [5 empty] | 5 |  | 2 |  |  | [Li+][S-]SSS[S-][Li+]
TMS-FNFSI ((CH3)3Si-N[(FSO2)(C4F9SO2)]) | 7 | 9 | 4 | 10 |  | 2 |  |  | 1 | 439.357 | CSi(C)(C)([N+]).C(F)(F)(F)S(=O)(=O)[N-]S(=O)(=O)C(F)(F)C(F)(F)C(F)(F)C(F)(F)F
RbNO3 |  |  | 3 |  | 1 |  |  |  | 1 |  | [Rb+].[N+](=O)([O-])[O-]
LiBETI | 4 |  | 4 | 10 | 1 | 2 |  | 1 |  |  | [Li+].C1=CN=CN1.C(C(F)(F)S(=O)(=O)[N-]S(=O)(=O)C(C(F)(F)F)(F)F)(F)(F)F

## References
References
1 | Zheng, H. et al. Lithium Difluorophosphate-Based Dual-Salt Low Concentration Electrolytes for Lithium Metal Batteries. Adv. Energy Mater. 10, 2001440 (2020).
2 | Mogi, R. et al. Effects of Some Organic Additives on Lithium Deposition in Propylene Carbonate. J. Electrochem. Soc. 149, A1578 (2002).
3 | Yu, Z. et al. Molecular design for electrolyte solvents enabling energy-dense and long-cycling lithium metal batteries. Nat. Energy 1–8 (2020) doi:10.1038/s41560-020-0634-5.
4 | Dong, N. et al. A LiPO2F2/LiFSI dual-salt electrolyte enabled stable cycling of lithium metal batteries. J. Power Sources 400, 449–456 (2018).
5 | Kim, S. C. et al. Potentiometric Measurement to Probe Solvation Energy and Its Correlation to Lithium Battery Cyclability. J. Am. Chem. Soc. 143, 10301–10308 (2021).
6 | Chu, H. et al. Unraveling the Dual Functionality of High-Donor-Number Anion in Lean-Electrolyte Lithium-Sulfur Batteries. Adv. Energy Mater. 10, 2000493 (2020).
7 | Li, X. et al. Dendrite-Free and Performance-Enhanced Lithium Metal Batteries through Optimizing Solvent Compositions and Adding Combinational Additives. Adv. Energy Mater. 8, 1703022 (2018).
8 | Zeng, Z. et al. Non-flammable electrolytes with high salt-to-solvent ratios for Li-ion and Li-metal batteries. Nat. Energy 3, 674–681 (2018).
9 | Jie, Y. et al. Enabling High-Voltage Lithium Metal Batteries by Manipulating Solvation Structure in Ester Electrolyte. Angew. Chemie Int. Ed. 59, 3505–3510 (2020).
10 | Genovese, M. et al. Combinatorial Methods for Improving Lithium Metal Cycling Efficiency. J. Electrochem. Soc. 165, A3000–A3013 (2018).
11 | Zhao, C.-Z. et al. Li2S5-based ternary-salt electrolyte for robust lithium metal anode. Energy Storage Mater. 3, 77–84 (2016).
12 | Qiu, F. et al. A Concentrated Ternary-Salts Electrolyte for High Reversible Li Metal Battery with Slight Excess Li. Adv. Energy Mater. 9, 1803372 (2019).
13 | Chen, S. et al. High-Efficiency Lithium Metal Batteries with Fire-Retardant Electrolytes. Joule 2, 1548–1558 (2018).
14 | Shi, P. et al. Lithium Difluorophosphate as a Dendrite-Suppressing Additive for Lithium Metal Batteries. ACS Appl. Mater. Interfaces 10, 22201–22209 (2018).
15 | Zhang, X.-Q., Cheng, X.-B., Chen, X., Yan, C. & Zhang, Q. Fluoroethylene Carbonate Additives to Render Uniform Li Deposits in Lithium Metal Batteries. Adv. Funct. Mater. 27, 1605989 (2017).
16 | Tong, B. et al. (CH3)3Si-N[(FSO2)(n-C4F9SO2)]: An additive for dendrite-free lithium metal anode. J. Power Sources 400, 225–231 (2018).
17 | Jiao, S. et al. Stable cycling of high-voltage lithium metal batteries in ether electrolytes. Nat. Energy 3, 739–746 (2018).
18 | Qian, J. et al. High rate and stable cycling of lithium metal anode. Nat. Commun. 6, (2015).
19 | Huang, F. et al. Enhancing metallic lithium battery performance by tuning the electrolyte solution structure. J. Mater. Chem. A 6, 1612–1620 (2018).
20 | Liu, P. et al. Concentrated dual-salt electrolytes for improving the cycling stability of lithium metal anodes. Chinese Phys. B 25, 78203 (2016).
21 | Qiao, L. et al. A promising bulky anion based lithium borate salt for lithium metal batteries. Chem. Sci. 9, 3451–3458 (2018).
22 | Chen, J. et al. Electrolyte design for Li metal-free Li batteries. Mater. Today 39, 118–126 (2020).
23 | Chen, S. et al. High-Voltage Lithium-Metal Batteries Enabled by Localized High-Concentration Electrolytes. Adv. Mater. 30, 1–7 (2018).
24 | Fu, J. et al. Lithium Nitrate Regulated Sulfone Electrolytes for Lithium Metal Batteries. Angew. Chemie Int. Ed. 59, 22194–22201 (2020).
25 | Piao, N. et al. Countersolvent Electrolytes for Lithium-Metal Batteries. Adv. Energy Mater. 10, 1903568 (2020).
26 | Fang, Z. et al. Novel Concentrated Li[(FSO2)(n-C4F9SO2)N]-Based Ether Electrolyte for Superior Stability of Metallic Lithium Anode. ACS Appl. Mater. Interfaces 9, 4282–4289 (2017).
27 | Wang, Q. et al. Interface chemistry of an amide electrolyte for highly reversible lithium metal batteries. Nat. Commun. 11, 4188 (2020).
28 | Dong, X. et al. High-Energy Rechargeable Metallic Lithium Battery at −70 °C Enabled by a Cosolvent Electrolyte. Angew. Chemie Int. Ed. 58, 5623–5627 (2019).
29 | Yang, Y. et al. High-Efficiency Lithium-Metal Anode Enabled by Liquefied Gas Electrolytes. Joule 3, 1986–2000 (2019).
30 | Liu, H. et al. Ultrahigh coulombic efficiency electrolyte enables Li¦¦SPAN batteries with superior cycling performance. Mater. Today 42, 17–28 (2021).
31 | Cao, X. et al. Monolithic solid–electrolyte interphases formed in fluorinated orthoformate-based electrolytes minimize Li depletion and pulverization. Nat. Energy 4, 796–805 (2019).
32 | Ren, X. et al. Enabling High-Voltage Lithium-Metal Batteries under Practical Conditions. Joule 3, 1662–1676 (2019).
33 | Fan, X. et al. All-temperature batteries enabled by fluorinated electrolytes with non-polar solvents. Nat. Energy 4, 882–890 (2019).
34 | Ota, H., Shima, K., Ue, M. & Yamaki, J. Effect of vinylene carbonate as additive to electrolyte for lithium metal anode. Electrochim. Acta 49, 565–572 (2004).
35 | Aurbach, D. & Zaban, A. Impedance spectroscopy of lithium electrodes: Part 1. General behavior in propylene carbonate solutions and the correlation to surface chemistry and cycling efficiency. J. Electroanal. Chem. 348, 155–179 (1993).
36 | Ma, Y. et al. Enabling reliable lithium metal batteries by a bifunctional anionic electrolyte additive. Energy Storage Mater. 11, 197–204 (2018).
37 | Schedlbauer, T. et al. Lithium difluoro(oxalato)borate: A promising salt for lithium metal based secondary batteries? Electrochim. Acta 92, 102–107 (2013).
38 | Xu, L. et al. Self-leveling electrolyte enabled dendrite-free lithium deposition for safer and stable lithium metal batteries. Chem. Eng. J. 419, 129494 (2021).
39 | Gu, S. et al. Nitrate Additives Coordinated with Crown Ether Stabilize Lithium Metal Anodes in Carbonate Electrolyte. Adv. Funct. Mater. 31, 2102128 (2021).
40 | Liu, B. et al. Importance of oxygen in the metal-free catalytic growth of single-walled carbon nanotubes from SiO x by a vapor-solid-solid mechanism. J. Am. Chem. Soc. 133, 197–199 (2011).
41 | Yang, H. et al. Dissolution–Precipitation Dynamics in Ester Electrolyte for High-Stability Lithium Metal Batteries. ACS Energy Lett. 6, 1413–1421 (2021).
42 | Amanchukwu, C. V. et al. A New Class of Ionically Conducting Fluorinated Ether Electrolytes with High Electrochemical Stability. J. Am. Chem. Soc. 142, 7393–7403 (2020).
43 | Huang, K. et al. Regulation of SEI Formation by Anion Receptors to Achieve Ultra-Stable Lithium-Metal Batteries. Angew. Chemie Int. Ed. 60, 19232–19240 (2021).
44 | Cao, X. et al. Effects of fluorinated solvents on electrolyte solvation structures and electrode/electrolyte interphases for lithium metal batteries. Proc. Natl. Acad. Sci. 118, e2020357118 (2021).
45 | Xu, R. et al. Designing and Demystifying the Lithium Metal Interface toward Highly Reversible Batteries. Adv. Mater. 33, 2105962 (2021).
46 | Yuan, S. et al. Revisiting the designing criteria of advanced solid electrolyte interphase on lithium metal anode under practical condition. Nano Energy 83, 105847 (2021).
47 | Suo, L. et al. Fluorine-donating electrolytes enable highly reversible 5-V-class Li metal batteries. Proc. Natl. Acad. Sci. 115, 1156 LP – 1161 (2018).
48 | May, R., Fritzsching, K. J., Livitz, D., Denny, S. R. & Marbella, L. E. Rapid Interfacial Exchange of Li Ions Dictates High Coulombic Efficiency in Li Metal Anodes. ACS Energy Lett. 6, 1162–1169 (2021).
49 | Zhang, Y. et al. Solvent Molecule Cooperation Enhancing Lithium Metal Battery Performance at Both Electrodes. Angew. Chemie Int. Ed. 59, 7797–7802 (2020).
50 | Maeyoshi, Y. et al. Long-Term Stable Lithium Metal Anode in Highly Concentrated Sulfolane-Based Electrolytes with Ultrafine Porous Polyimide Separator. ACS Appl. Mater. Interfaces 11, 25833–25843 (2019).
51 | Chen, S. et al. High-Efficiency Lithium Metal Anode Enabled by a Concentrated/Fluorinated Ester Electrolyte. ACS Appl. Mater. Interfaces 12, 27794–27802 (2020).
52 | Fan, X. et al. Highly Fluorinated Interphases Enable High-Voltage Li-Metal Batteries. Chem 4, 174–185 (2018).
53 | Holoubek, J. et al. An All-Fluorinated Ester Electrolyte for Stable High-Voltage Li Metal Batteries Capable of Ultra-Low-Temperature Operation. ACS Energy Lett. 5, 1438–1447 (2020).
54 | Zhang, S. et al. Competitive Solvation Enhanced Stability of Lithium Metal Anode in Dual-Salt Electrolyte. Nano Lett. 21, 3310–3317 (2021).
55 | Xue, W. et al. FSI-inspired solvent and “full fluorosulfonyl” electrolyte for 4 V class lithium-metal batteries. Energy Environ. Sci. 13, 212–220 (2020).
56 | Alvarado, J. et al. Bisalt ether electrolytes: a pathway towards lithium metal batteries with Ni-rich cathodes. Energy Environ. Sci. 12, 780–794 (2019).
57 | Ren, X. et al. Localized High-Concentration Sulfone Electrolytes for High-Efficiency Lithium-Metal Batteries. Chem 4, 1877–1892 (2018).
58 | Yu, L. et al. A Localized High-Concentration Electrolyte with Optimized Solvents and Lithium Difluoro(oxalate)borate Additive for Stable Lithium Metal Batteries. ACS Energy Lett. 3, 2059–2067 (2018).
59 | Peng, Z. et al. High-Power Lithium Metal Batteries Enabled by High-Concentration Acetonitrile-Based Electrolytes with Vinylene Carbonate Additive. Adv. Funct. Mater. 30, 2001285 (2020).
60 | Beyene, T. T. et al. Effects of Concentrated Salt and Resting Protocol on Solid Electrolyte Interface Formation for Improved Cycle Stability of Anode-Free Lithium Metal Batteries. ACS Appl. Mater. Interfaces 11, 31962–31971 (2019).
61 | Holoubek, J. et al. Tailoring electrolyte solvation for Li metal batteries cycled at ultra-low temperature. Nat. Energy 6, 303–313 (2021).
62 | Yu, Z. et al. Rational solvent molecule tuning for high-performance lithium metal battery electrolytes. Nat. Energy (2022) doi:10.1038/s41560-021-00962-y.
63 | Chen, Y. et al. Steric Effect Tuned Ion Solvation Enabling Stable Cycling of High-Voltage Lithium Metal Battery. J. Am. Chem. Soc. (2021) doi:10.1021/jacs.1c09006.
64 | Ren, X. et al. Role of inner solvation sheath within salt–solvent complexes in tailoring electrode/electrolyte interphases for lithium metal batteries. Proc. Natl. Acad. Sci. 117, 28603–28613 (2020).
65 | Fan, X. et al. Non-flammable electrolyte enables Li-metal batteries with aggressive cathode chemistries. Nat. Nanotechnol. 13, 715–722 (2018).
66 | Xiao, L. et al. Stable Li Metal Anode with “Ion–Solvent-Coordinated” Nonflammable Electrolyte for Safe Li Metal Batteries. ACS Energy Lett. 4, 483–488 (2019).
67 | Ren, X. et al. Enabling High-Voltage Lithium-Metal Batteries under Practical Conditions. Joule 3, 1662–1676 (2019).
68 | Jiang, Z. et al. Fluorobenzene, A Low-Density, Economical, and Bifunctional Hydrocarbon Cosolvent for Practical Lithium Metal Batteries. Adv. Funct. Mater. 31, 2005991 (2021).
69 | Park, K., Jo, Y., Koo, B., Lee, H. & Lee, H. Wide temperature cycling of Li-metal batteries with hydrofluoroether dilution of high-concentration electrolyte. Chem. Eng. J. 427, 131889 (2022).
70 | Yang, Y. et al. Liquefied gas electrolytes for wide-temperature lithium metal batteries. Energy Environ. Sci. 13, 2209–2219 (2020).
71 | Wang, H. et al. Dual-Solvent Li-Ion Solvation Enables High-Performance Li-Metal Batteries. Adv. Mater. 33, 2008619 (2021).